## WEEE
Average content of material stock in product waste
Type | Valuable metals (%) |  |  | Precious metals (10-6) |  |  | Rare metals (10-6) |  | Rare earths (10-6) |  |  | Plastic (%)
| Cu | Al | Fe | Au | Ag | Pd | In | Co | Nd | Y | Eu
RF | 3.4 | 1.1 | 50 | 0 | 0 | 0 | 0 | 0 | 0 | 0 | 0 | 43.3
WM | 4 | 3 | 53 | 0 | 0 | 0 | 0 | 0 | 0 | 0 | 0 | 26
AC | 18.5 | 7 | 45.9 | 0 | 0 | 0 | 0 | 0 | 0 | 0 | 0 | 17.5
CRT-TV | 3 | 2 | 10 | 1.4 | 19.6 | 0.7 | 0 | 0 | 0 | 67.51* | 5.47* | 23
LCD-TV | 1 | 4 | 30 | 0 | 0 | 0 | 102 | 0 | 0 | 0 | 0 | 40
CRT-Desktop PC | 6.5 | 2 | 26 | 46 | 207 | 18.4 | 0 | 0 | 170 | 4.40E-05* | 3.56E-6* | 23
LCD-Desktop PC | 7.2 | 3.6 | 18 | 60 | 300 | 25 | 40 | 0 | 270 | 0 | 0 | 4.3
LPC | 5.7 | 1.5 | 20 | 32 | 190 | 19 | 140 | 10700 | 360 | 0 | 0 | 16
MP | 10.7 | 2.6 | 15 | 25 | 883 | 2.6 | 1102 | 3738 | 4500 | 39 | 42 | 25.6
SMT | 2 | 2 | 1 | 2.2 | 30.8 | 1.1 | 10000 | 0 | 0 | 0 | 0 | 69
FM | 4 | 15 | 30 | 0 | 0 | 0 | 0 | 0 | 0 | 0 | 0 | 30
Copier | 3.5 | 20 | 16 | 0 | 0 | 0 | 0 | 0 | 0 | 0 | 0 | 35.53
Printer | 0.5 | 18 | 32 | 0 | 0 | 0 | 0 | 0 | 0 | 0 | 0 | 40
RH | 10 | 8 | 30 | 0 | 0 | 0 | 0 | 0 | 0 | 0 | 0 | 5
EWH | 5 | 10 | 35 | 0 | 0 | 0 | 0 | 0 | 0 | 0 | 0 | 5
GWH | 8 | 10 | 30 | 0 | 0 | 0 | 0 | 0 | 0 | 0 | 0 | 5

## Vehicle
Average content of material stock in product waste
Resource | Collected data | [10 empty] | Mean | Minimum | Maximum
Fe | 71 | 69 | 64.3 | 65.4 | 68 | 60.6 | 70.4 | 68.3 | 68.76 | 65.4 | 67.7 | 60.6 | 67.2 | 71
Al | 4 | 5 | 8 | 7.3 | 8 | 5.7 | [5 empty] | 8 | 6.3 | 4
Cu | 1.2 | 1 | [9 empty] | 1 | 1.1 | 1.2
Pb | 0.8 | [10 empty] | 0.8 | 0.8 | 0.8
Zn | 1 | 1 | [9 empty] | 1 | 1 | 1
Plastics | 6 | 7 | 9.3 | 9 | 12.1 | 10.8 | 9.1 | 8.17 | 9.3 | 7.8 |  | 6 | 8.86 | 12.1
Tire & rubber | 4 | 4 | 5.6 | 5 | 5.1 | 3.42 | 5.6 | 4.2 |  |  |  | 3.42 | 4.62 | 5.6
Glass | 3 | 3 | 2.7 | 3 | 2.9 | 3.1 | 2.9 | 2.8 |  |  |  | 2.7 | 2.93 | 3.1
Pt | Total consumption of Platinum Group Element was around 50-60 t in over 30 million vehicle, and chemical compositions of Pt, Pd, and Rh in auto-catalyst were 0.037%, 0.063%, and 0.016%, respectively.
Pd
Rh